## Sheet1
T, К | ρ, 10^(-8) Ом*м
50 | 0.0518
55 | 0.0727
60 | 0.0971
70 | 0.154
80 | 0.215
90 | 0.281
100 | 0.348
125 | 0.522
150 | 0.699
175 | 0.874
200 | 1.046
225 | 1.217
250 | 1.387
273 | 1.543
293 | 1.678
300 | 1.725